## Sheet1
|  | cm^2/g | g/cm^3 |  | cm
| Material | mass-attenuation | mass-density | % propagated | thickness
| Copper | 0.1559 | 8.96 | 0.9 | 0.07542647
| Copper | 0.1559 | 8.96 | 0.8 | 0.1597461
| Copper | 0.1559 | 8.96 | 0.7 | 0.2553398
| Copper | 0.1559 | 8.96 | 0.6 | 0.3656946
| Copper | 0.1559 | 8.96 | 0.5 | 0.4962167
| Copper | 0.1559 | 8.96 | 0.4 | 0.6559627
| Copper | 0.1559 | 8.96 | 0.3 | 0.8619113
| Copper | 0.1559 | 8.96 | 0.2 | 1.152179
| Copper | 0.1559 | 8.96 | 0.1 | 1.648396
| Copper | 0.1559 | 8.96 | 0.01 | 3.296792
| Copper | 0.1559 | 8.96 | 0.001 | 4.945188
| Lead | 0.9985 | 11.35 | 0.9 | 0.00929681
| Lead | 0.9985 | 11.35 | 0.8 | 0.01968976
| Lead | 0.9985 | 11.35 | 0.7 | 0.03147231
| Lead | 0.9985 | 11.35 | 0.6 | 0.04507427
| Lead | 0.9985 | 11.35 | 0.5 | 0.06116198
| Lead | 0.9985 | 11.35 | 0.4 | 0.08085174
| Lead | 0.9985 | 11.35 | 0.3 | 0.1062363
| Lead | 0.9985 | 11.35 | 0.2 | 0.1420137
| Lead | 0.9985 | 11.35 | 0.1 | 0.2031757
| Lead | 0.9985 | 11.35 | 0.01 | 0.4063514
| Lead | 0.9985 | 11.35 | 0.001 | 0.6095271
| Concrete | 0.1282 | 2.3 | 0.9 | 0.3573239
| Concrete | 0.1282 | 2.3 | 0.8 | 0.756778
| Concrete | 0.1282 | 2.3 | 0.7 | 1.209642
| Concrete | 0.1282 | 2.3 | 0.6 | 1.732434
| Concrete | 0.1282 | 2.3 | 0.5 | 2.350767
| Concrete | 0.1282 | 2.3 | 0.4 | 3.107545
| Concrete | 0.1282 | 2.3 | 0.3 | 4.083202
| Concrete | 0.1282 | 2.3 | 0.2 | 5.458312
| Concrete | 0.1282 | 2.3 | 0.1 | 7.809079
| Concrete | 0.1282 | 2.3 | 0.01 | 15.61816
| Concrete | 0.1282 | 2.3 | 0.001 | 23.42724
83 | Bismuth | 1.033 | 9.78 | 0.9 | 0.0104289
84 | Bismuth | 1.033 | 9.78 | 0.8 | 0.02208743
85 | Bismuth | 1.033 | 9.78 | 0.7 | 0.03530477
86 | Bismuth | 1.033 | 9.78 | 0.6 | 0.05056308
87 | Bismuth | 1.033 | 9.78 | 0.5 | 0.06860982
88 | Bismuth | 1.033 | 9.78 | 0.4 | 0.09069725
89 | Bismuth | 1.033 | 9.78 | 0.3 | 0.1191729
90 | Bismuth | 1.033 | 9.78 | 0.2 | 0.1593071
91 | Bismuth | 1.033 | 9.78 | 0.1 | 0.2279169
92 | Bismuth | 1.033 | 9.78 | 0.01 | 0.4558338
93 | Bismuth | 1.033 | 9.78 | 0.001 | 0.6837507
74 | Tungsten | 0.7844 | 19.3 | 0.9 | 0.006959579
74 | Tungsten | 0.7844 | 19.3 | 0.8 | 0.01473973
74 | Tungsten | 0.7844 | 19.3 | 0.7 | 0.02356013
74 | Tungsten | 0.7844 | 19.3 | 0.6 | 0.03374254
74 | Tungsten | 0.7844 | 19.3 | 0.5 | 0.04578577
74 | Tungsten | 0.7844 | 19.3 | 0.4 | 0.0605255
74 | Tungsten | 0.7844 | 19.3 | 0.3 | 0.07952832
74 | Tungsten | 0.7844 | 19.3 | 0.2 | 0.1063113
74 | Tungsten | 0.7844 | 19.3 | 0.1 | 0.1520971
74 | Tungsten | 0.7844 | 19.3 | 0.01 | 0.3041941
74 | Tungsten | 0.7844 | 19.3 | 0.001 | 0.4562912
26 | Iron | 0.146 | 7.847 | 0.9 | 0.09196475
27 | Iron | 0.146 | 7.847 | 0.8 | 0.1947726
28 | Iron | 0.146 | 7.847 | 0.7 | 0.3113265
29 | Iron | 0.146 | 7.847 | 0.6 | 0.4458781
30 | Iron | 0.146 | 7.847 | 0.5 | 0.6050189
31 | Iron | 0.146 | 7.847 | 0.4 | 0.7997915
32 | Iron | 0.146 | 7.847 | 0.3 | 1.050897
33 | Iron | 0.146 | 7.847 | 0.2 | 1.40481
34 | Iron | 0.146 | 7.847 | 0.1 | 2.009829
35 | Iron | 0.146 | 7.847 | 0.01 | 4.019659
36 | Iron | 0.146 | 7.847 | 0.001 | 6.029488
50 | Tin | 0.326 | 5.75 | 0.9 | 0.05620726
51 | Tin | 0.326 | 5.75 | 0.8 | 0.1190416
52 | Tin | 0.326 | 5.75 | 0.7 | 0.1902774
53 | Tin | 0.326 | 5.75 | 0.6 | 0.272513
54 | Tin | 0.326 | 5.75 | 0.5 | 0.3697771
55 | Tin | 0.326 | 5.75 | 0.4 | 0.4888187
56 | Tin | 0.326 | 5.75 | 0.3 | 0.6422901
57 | Tin | 0.326 | 5.75 | 0.2 | 0.8585958
58 | Tin | 0.326 | 5.75 | 0.1 | 1.228373
59 | Tin | 0.326 | 5.75 | 0.01 | 2.456746
60 | Tin | 0.326 | 5.75 | 0.001 | 3.685119

## Sheet2
200keV | Iron (Z = 26) | Copper (Z = 29) | Tin (Z = 50) | Tungsten (Z = 74) | Lead (Z = 82) | Bismuth (Z = 83) | Concrete |  | Uranium | 300keV | Iron (Z = 26) | Copper (Z = 29) | Tin (Z = 50) | Tungsten (Z = 74) | Lead (Z = 82) | Bismuth (Z = 83) | Concrete |  | Uranium
Mass attennuation | 0.146 | 0.1559 | 0.326 | 0.7844 | 0.9985 | 1.033 | 0.1282 |  | 1.298 | Mass attennuation | 0.146 | 0.1559 | 0.326 | 0.7844 | 0.9985 | 1.033 | 0.1282 |  | 1.298
| 0.09196475 | 0.07542647 | 0.05620726 | 0.006959579 | 0.00929681 | 0.0104289 | 0.3573239 | 0.9 | 0.004249813 |  | 0.4168237 | 0.1050848 | 0.2794931 | 0.1100382 | 0.02302869 | 0.0222985 | 0.4175836 | 0.9 | 0.01062453
| 0.1947726 | 0.1597461 | 0.1190416 | 0.01473973 | 0.01968976 | 0.02208743 | 0.756778 | 0.8 | 0.0090007 |  | 0.8827929 | 0.2225596 | 0.5919398 | 0.2996261 | 0.04877257 | 0.0472261 | 0.8844023 | 0.8 | 0.02250175
| 0.3113265 | 0.2553398 | 0.1902774 | 0.02356013 | 0.03147231 | 0.03530477 | 1.209642 | 0.7 | 0.01438681 |  | 1.411065 | 0.3557415 | 0.9461627 | 0.4789255 | 0.07795858 | 0.07548668 | 1.413638 | 0.7 | 0.03596703
| 0.4458781 | 0.3656946 | 0.272513 | 0.03374254 | 0.04507427 | 0.05056308 | 1.732434 | 0.6 | 0.02060462 |  | 2.020911 | 0.5094887 | 1.355083 | 0.6859114 | 0.1116514 | 0.1081111 | 2.024595 | 0.6 | 0.05151155
| 0.6050189 | 0.4962167 | 0.3697771 | 0.04578577 | 0.06116198 | 0.06860982 | 2.350767 | 0.5 | 0.02795873 |  | 2.742205 | 0.6913331 | 1.838733 | 0.9307237 | 0.1515015 | 0.1466977 | 2.747205 | 0.5 | 0.06989682
| 0.7997915 | 0.6559627 | 0.4888187 | 0.0605255 | 0.08085174 | 0.09069725 | 3.107545 | 0.4 | 0.03695943 |  | 3.624998 | 0.9138927 | 2.430673 | 1.23035 | 0.200274 | 0.1939238 | 3.631607 | 0.4 | 0.09239857
| 1.050897 | 0.8619113 | 0.6422901 | 0.07952832 | 0.1062363 | 0.1191729 | 4.083202 | 0.3 | 0.04856335 |  | 4.763116 | 1.200822 | 3.193816 | 1.616635 | 0.2631528 | 0.2548088 | 4.7718 | 0.3 | 0.1214084
| 1.40481 | 1.152179 | 0.8585958 | 0.1063113 | 0.1420137 | 0.1593071 | 5.458312 | 0.2 | 0.06491815 |  | 6.367203 | 1.605226 | 4.269406 | 2.161074 | 0.3517755 | 0.3406214 | 6.378811 | 0.2 | 0.1622954
| 2.009829 | 1.648396 | 1.228373 | 0.1520971 | 0.2031757 | 0.2279169 | 7.809079 | 0.1 | 0.09287688 |  | 9.109408 | 2.296559 | 6.108139 | 3.091797 | 0.5032769 | 0.4873191 | 9.126016 | 0.1 | 0.2321922
| 4.019659 | 3.296792 | 2.456746 | 0.3041941 | 0.4063514 | 0.4558338 | 15.61816 | 0.01 | 0.1857538 |  | 18.21882 | 4.593118 | 12.21628 | 6.183595 | 1.006554 | 0.9746382 | 18.25203 | 0.01 | 0.4643844