## Sheet1
|  | cm^2/g | g/cm^3 |  | cm
| Material | mass-attenuation | mass-density | % propagated | thickness
| Copper | 0.1559 | 8.96 | 0.9 | 0.07542646647
| Copper | 0.1559 | 8.96 | 0.8 | 0.1597460822
| Copper | 0.1559 | 8.96 | 0.7 | 0.2553397782
| Copper | 0.1559 | 8.96 | 0.6 | 0.3656946015
| Copper | 0.1559 | 8.96 | 0.5 | 0.4962166543
| Copper | 0.1559 | 8.96 | 0.4 | 0.6559627364
| Copper | 0.1559 | 8.96 | 0.3 | 0.8619112557
| Copper | 0.1559 | 8.96 | 0.2 | 1.152179391
| Copper | 0.1559 | 8.96 | 0.1 | 1.648396045
| Copper | 0.1559 | 8.96 | 0.01 | 3.29679209
| Copper | 0.1559 | 8.96 | 0.001 | 4.945188135
| Lead | 0.9985 | 11.35 | 0.9 | 0.009296810031
| Lead | 0.9985 | 11.35 | 0.8 | 0.01968975942
| Lead | 0.9985 | 11.35 | 0.7 | 0.03147231366
| Lead | 0.9985 | 11.35 | 0.6 | 0.0450742743
| Lead | 0.9985 | 11.35 | 0.5 | 0.06116197914
| Lead | 0.9985 | 11.35 | 0.4 | 0.08085173857
| Lead | 0.9985 | 11.35 | 0.3 | 0.1062362534
| Lead | 0.9985 | 11.35 | 0.2 | 0.1420137177
| Lead | 0.9985 | 11.35 | 0.1 | 0.2031756968
| Lead | 0.9985 | 11.35 | 0.01 | 0.4063513937
| Lead | 0.9985 | 11.35 | 0.001 | 0.6095270905
| Concrete | 0.1282 | 2.3 | 0.9 | 0.3573238678
| Concrete | 0.1282 | 2.3 | 0.8 | 0.7567779669
| Concrete | 0.1282 | 2.3 | 0.7 | 1.209641674
| Concrete | 0.1282 | 2.3 | 0.6 | 1.732434456
| Concrete | 0.1282 | 2.3 | 0.5 | 2.350767078
| Concrete | 0.1282 | 2.3 | 0.4 | 3.107545045
| Concrete | 0.1282 | 2.3 | 0.3 | 4.083201534
| Concrete | 0.1282 | 2.3 | 0.2 | 5.458312122
| Concrete | 0.1282 | 2.3 | 0.1 | 7.8090792
| Concrete | 0.1282 | 2.3 | 0.01 | 15.6181584
| Concrete | 0.1282 | 2.3 | 0.001 | 23.4272376
83 | Bismuth | 1.033 | 9.78 | 0.9 | 0.010428905
84 | Bismuth | 1.033 | 9.78 | 0.8 | 0.02208742889
85 | Bismuth | 1.033 | 9.78 | 0.7 | 0.03530477315
86 | Bismuth | 1.033 | 9.78 | 0.6 | 0.05056307732
87 | Bismuth | 1.033 | 9.78 | 0.5 | 0.06860982076
88 | Bismuth | 1.033 | 9.78 | 0.4 | 0.09069724964
89 | Bismuth | 1.033 | 9.78 | 0.3 | 0.1191728981
90 | Bismuth | 1.033 | 9.78 | 0.2 | 0.1593070704
91 | Bismuth | 1.033 | 9.78 | 0.1 | 0.2279168912
92 | Bismuth | 1.033 | 9.78 | 0.01 | 0.4558337823
93 | Bismuth | 1.033 | 9.78 | 0.001 | 0.6837506735
74 | Tungsten | 0.7844 | 19.3 | 0.9 | 0.006959579393
74 | Tungsten | 0.7844 | 19.3 | 0.8 | 0.01473972723
74 | Tungsten | 0.7844 | 19.3 | 0.7 | 0.02356013137
74 | Tungsten | 0.7844 | 19.3 | 0.6 | 0.03374254067
74 | Tungsten | 0.7844 | 19.3 | 0.5 | 0.04578577472
74 | Tungsten | 0.7844 | 19.3 | 0.4 | 0.06052550194
74 | Tungsten | 0.7844 | 19.3 | 0.3 | 0.07952831538
74 | Tungsten | 0.7844 | 19.3 | 0.2 | 0.1063112767
74 | Tungsten | 0.7844 | 19.3 | 0.1 | 0.1520970514
74 | Tungsten | 0.7844 | 19.3 | 0.01 | 0.3041941027
74 | Tungsten | 0.7844 | 19.3 | 0.001 | 0.4562911541
26 | Iron | 0.146 | 7.847 | 0.9 | 0.09196474672
27 | Iron | 0.146 | 7.847 | 0.8 | 0.1947725868
28 | Iron | 0.146 | 7.847 | 0.7 | 0.3113265029
29 | Iron | 0.146 | 7.847 | 0.6 | 0.4458781244
30 | Iron | 0.146 | 7.847 | 0.5 | 0.6050189153
31 | Iron | 0.146 | 7.847 | 0.4 | 0.7997915021
32 | Iron | 0.146 | 7.847 | 0.3 | 1.05089704
33 | Iron | 0.146 | 7.847 | 0.2 | 1.404810417
34 | Iron | 0.146 | 7.847 | 0.1 | 2.009829333
35 | Iron | 0.146 | 7.847 | 0.01 | 4.019658665
36 | Iron | 0.146 | 7.847 | 0.001 | 6.029487998
50 | Tin | 0.326 | 5.75 | 0.9 | 0.05620726362
51 | Tin | 0.326 | 5.75 | 0.8 | 0.1190416385
52 | Tin | 0.326 | 5.75 | 0.7 | 0.1902773774
53 | Tin | 0.326 | 5.75 | 0.6 | 0.2725130028
54 | Tin | 0.326 | 5.75 | 0.5 | 0.3697771035
55 | Tin | 0.326 | 5.75 | 0.4 | 0.488818742
56 | Tin | 0.326 | 5.75 | 0.3 | 0.6422901063
57 | Tin | 0.326 | 5.75 | 0.2 | 0.8585958455
58 | Tin | 0.326 | 5.75 | 0.1 | 1.228372949
59 | Tin | 0.326 | 5.75 | 0.01 | 2.456745898
60 | Tin | 0.326 | 5.75 | 0.001 | 3.685118847

## Sheet2
200keV | Iron (Z = 26) | Copper (Z = 29) | Tin (Z = 50) | Tungsten (Z = 74) | Lead (Z = 82) | Bismuth (Z = 83) | Concrete |  | 300keV | Iron (Z = 26) | Copper (Z = 29) | Tin (Z = 50) | Tungsten (Z = 74) | Lead (Z = 82) | Bismuth (Z = 83) | Concrete
Mass attennuation | 0.146 | 0.1559 | 0.326 | 0.7844 | 0.9985 | 1.033 | 0.1282 |  | Mass attennuation | 0.1099 | 0.1559 | 0.326 | 0.3238 | 0.4031 | 0.4163 | 0.1282
mass density | [8 empty] | mass density | 7.847 |  |  | 19.3 | 11.35 | 9.747
| 0.09196475 | 0.07542647 | 0.05620726 | 0.006959579 | 0.00929681 | 0.0104289 | 0.3573239 | 0.9 |  | 0.1221733669 | #ERROR! | #ERROR! | 0.01685946286 | 0.02302868969 | 0.02596572843 | #ERROR! | 0.9
| 0.1947726 | 0.1597461 | 0.1190416 | 0.01473973 | 0.01968976 | 0.02208743 | 0.756778 | 0.8 |  | 0.2587515712 | #ERROR! | #ERROR! | 0.03570673884 | 0.04877257451 | 0.05499294321 | #ERROR! | 0.8
| 0.3113265 | 0.2553398 | 0.1902774 | 0.02356013 | 0.03147231 | 0.03530477 | 1.209642 | 0.7 |  | 0.4135911685 | #ERROR! | #ERROR! | 0.05707401805 | 0.07795858396 | 0.08790128516 | #ERROR! | 0.7
| 0.4458781 | 0.3656946 | 0.272513 | 0.03374254 | 0.04507427 | 0.05056308 | 1.732434 | 0.6 |  | 0.5923403655 | #ERROR! | #ERROR! | 0.08174073162 | 0.1116513592 | 0.1258911779 | #ERROR! | 0.6
| 0.6050189 | 0.4962167 | 0.3697771 | 0.04578577 | 0.06116198 | 0.06860982 | 2.350767 | 0.5 |  | 0.8037557929 | #ERROR! | #ERROR! | 0.1109152615 | 0.1515014542 | 0.1708236842 | #ERROR! | 0.5
| 0.7997915 | 0.6559627 | 0.4888187 | 0.0605255 | 0.08085174 | 0.09069725 | 3.107545 | 0.4 |  | 1.062507364 | #ERROR! | #ERROR! | 0.1466220004 | 0.2002740287 | 0.2258166274 | #ERROR! | 0.4
| 1.050897 | 0.8619113 | 0.6422901 | 0.07952832 | 0.1062363 | 0.1191729 | 4.083202 | 0.3 |  | 1.396096158 | #ERROR! | #ERROR! | 0.1926559932 | 0.2631528133 | 0.2967148621 | #ERROR! | 0.3
| 1.40481 | 1.152179 | 0.8585958 | 0.1063113 | 0.1420137 | 0.1593071 | 5.458312 | 0.2 |  | 1.866263157 | #ERROR! | #ERROR! | 0.2575372619 | 0.3517754828 | 0.3966403115 | #ERROR! | 0.2
| 2.009829 | 1.648396 | 1.228373 | 0.1520971 | 0.2031757 | 0.2279169 | 7.809079 | 0.1 |  | 2.67001895 | #ERROR! | #ERROR! | 0.3684525235 | 0.503276937 | 0.5674639957 | #ERROR! | 0.1
| 4.019659 | 3.296792 | 2.456746 | 0.3041941 | 0.4063514 | 0.4558338 | 15.61816 | 0.01 |  | 5.3400379 | #ERROR! | #ERROR! | 0.7369050469 | 1.006553874 | 1.134927991 | #ERROR! | 0.01